## Sheet1
OD (in) | Connection | Grade | Range | Wall (in) | Nominal Weight (lb/ft) | Adjusted Weight (lb/ft) | TUBE ID (in) | TJ OD (in) | TJ ID (in) | TJ YIELD (ft-lbs) | MUT Min (ft-lbs) | MUT Max (ft-lbs) | Prem Tube Tensile (lbs)
2.375 | MW20 | G-105 | II | 0.28 | 6.65 | 6.81 | 1.815 | 2.5 | 1.375 | 5400 | 2700 | 3000 | 150662
2.875 | CTM26 | V-150 | II | 0.362 | 10.4 | 11.72 | 2.151 | 3.5 | 1.5 | 16905 | 9700 | 10100 | 333070
2.875 | 2 7/8" HTPAC | G-105 | II | 0.362 | 10.4 | 10.98 | 2.151 | 3.125 | 1.5 | 8500 | 4300 | 5100 | 233149
2.875 | 2 7/8" HTPAC | S-135 | II | 0.362 | 10.4 | 11.08 | 2.151 | 3.125 | 1.5 | 8500 | 4300 | 5100 | 299763
2.875 | 2 7/8" AOH | S-135 | II | 0.362 | 10.4 | 11.29 | 2.151 | 3.875 | 2.15625 | 8700 | 4300 | 5200 | 299763
2.875 | 2 3/8" HT-SL-H90 | S-135 | II | 0.362 | 10.4 | 10.68 | 2.151 | 3.125 | 1.975 | 7600 | 3800 | 4600 | 299763
2.875 | NC31 | S-135 | II | 0.362 | 10.4 | 11.89 | 2.151 | 4.125 | 2 | 13200 | 6600 | 7900 | 299763
2.875 | HT26 | S-135 | II | 0.362 | 10.4 | 11.67 | 2.151 | 3.65625 | 1.5 | 13100 | 6600 | 7800 | 299763
2.875 | XT27 | S-135 | II | 0.362 | 10.4 | 11.24 | 2.151 | 3.375 | 1.84375 | 11900 | 5900 | 7100 | 299763
2.875 | WT26 | S-135 | II | 0.362 | 10.4 | 10.5 | 2.151 | 3.375 | 1.75 | 11200 | 2800 | 9800 | 299763
3.5 | HT38 | S-135 | II | 0.368 | 13.3 | 15.54 | 2.764 | 4.875 | 2.5625 | 29400 | 14700 | 17600 | 381870
3.5 | NC38 | S-135 | II | 0.368 | 13.3 | 15.3 | 2.764 | 4.875 | 2.5625 | 20100 | 10000 | 12100 | 381870
3.5 | XT-M34 | S-135 | II | 0.368 | 13.3 | 14.36 | 2.764 | 4.25 | 2.5625 | 15900 | 8000 | 9500 | 381870
3.5 | HT34-256 MPAC | S-135 | II | 0.368 | 13.3 | 14.38 | 2.764 | 4.25 | 2.5625 | 18100 | 9100 | 10900 | 381870
3.5 | NC38 | G-105 | II | 0.449 | 15.5 | 17.28 | 2.602 | 4.75 | 2.5625 | 19200 | 9600 | 11500 | 350867
3.5 | NC38 | S-135 | II | 0.449 | 15.5 | 17.28 | 2.602 | 4.75 | 2.5625 | 19200 | 9600 | 11500 | 451115
3.5 | NC38 | S-135 | II | 0.449 | 15.5 | 17.5 | 2.602 | 4.875 | 2.5625 | 20100 | 10000 | 12100 | 451115
3.5 | NC38 | S-135 | II | 0.449 | 15.5 | 17.67 | 2.602 | 4.875 | 2.4375 | 22000 | 11000 | 13200 | 451115
3.5 | NC38 | S-135 | II | 0.449 | 15.5 | 18.16 | 2.602 | 5 | 2.5625 | 20100 | 10000 | 12100 | 451115
3.5 | TT380 | S-135 | II | 0.449 | 15.5 | 17.66 | 2.602 | 4.8125 | 2.5 | 43100 | 21600 | 30200 | 451115
4 | XT39 | CYX-105 | II | 0.33 | 14 | 16.34 | 3.34 | 4.875 | 2.6875 | 35300 | 17700 | 21200 | 313854
4 | XT39 | TSS-105 | II | 0.33 | 14 | 16.34 | 3.34 | 4.875 | 2.6875 | 35300 | 17700 | 21200 | 313854
4 | XT39 | XD-105 | II | 0.33 | 14 | 16.48 | 3.34 | 4.875 | 2.6875 | 30900 | 15400 | 18500 | 313854
4 | DS38 | S-135 | II | 0.33 | 14 | 16.76 | 3.34 | 4.875 | 2.4375 | 32100 | 14500 | 19300 | 403526
4 | DS38 12" WearKnot | S-135 | II | 0.33 | 14 | 19.33 | 3.34 | 4.875 | 2.4375 | 32100 | 14500 | 19300 | 403526
4 | DS38 18" WearKnot | S-135 | II | 0.33 | 14 | 19.52 | 3.34 | 4.875 | 2.4375 | 32100 | 14500 | 19300 | 403526
4 | XT-M38 | S-135 | II | 0.33 | 14 | 16.22 | 3.34 | 4.75 | 2.6875 | 24089 | 12000 | 14500 | 403526
4 | XT38 | S-135 | II | 0.33 | 14 | 16.22 | 3.34 | 4.75 | 2.6875 | 27600 | 13900 | 16600 | 403526
4 | XT39 | S-135 | II | 0.33 | 14 | 16.34 | 3.34 | 4.875 | 2.6875 | 35300 | 17700 | 21200 | 403526
4 | XT-M39 | S-135 | II | 0.33 | 14 | 16.19 | 3.34 | 4.875 | 2.6875 | 31500 | 15800 | 18900 | 403526
4 | TT390 | S-135 | II | 0.33 | 14 | 16.7 | 3.34 | 4.875 | 2.6875 | 42400 | 21200 | 29700 | 403526
4 | HT40 | S-135 | II | 0.33 | 14 | 16.13 | 3.34 | 5 | 2.6875 | 29400 | 14700 | 17600 | 403526
4 | CTM39 | V-150 | II | 0.38 | 15.7 | 18.6 | 3.24 | 5 | 2.6875 | 43100 | 25400 | 25900 | 507701
4 | VX40 | VM-150 | II | 0.33 | 14 | 16.64 | 3.34 | 5.25 | 2.75 | 48400 | 27600 | 30500 | 448363
4.5 | NC46 | S-135 | II | 0.337 | 16.6 | 20.46 | 3.826 | 6.25 | 3 | 39000 | 19500 | 23400 | 468296
4.5 | NC46 | S-135 | III | 0.337 | 16.6 | 19.59 | 3.826 | 6.25 | 2.75 | 44400 | 22200 | 26600 | 468296
4.5 | GPDS40-130 | S-135 | II | 0.337 | 16.6 | 19.64 | 3.826 | 5.25 | 2.6875 | 35500 | 17700 | 21300 | 468296
4.5 | Delta 425 | S-135 | II | 0.337 | 16.6 | 18.94 | 3.826 | 5.25 | 3 | 43300 | 21600 | 35000 | 468.296
4.5 | Delta 425 | S-135 | II | 0.337 | 16.6 | 19.26 | 3.826 | 5.375 | 3 | 43300 | 21600 | 35000 | 468296
4.5 | uXT40 | S-135 | II | 0.337 | 16.6 | 19.47 | 3.826 | 5.25 | 2.8125 | 47500 | 23800 | 33300 | 468296
4.5 | XT-M40 | S-135 | II | 0.337 | 16.6 | 19.33 | 3.826 | 5.25 | 2.6875 | 43700 | 21800 | 26200 | 468296
4.5 | CTM43 | Z-140 | II | 0.337 | 16.6 | 18.69 | 3.826 | 5.25 | 3.25 | 32400 | 16200 | 19400 | 485641
4.5 | CTM43 | Z-140 | III | 0.337 | 16.6 | 17.81 | 3.826 | 5.25 | 3.25 | 36400 | 16200 | 194,00 | 485641
4.5 | TT485 | V-150 | II | 0.337 | 16.6 | 20.07 | 3.826 | 6 | 3.4375 | 75400 | 37700 | 52800 | 520329
4.5 | XT-M40 | S-135 | II | 0.43 | 20 | 23.11 | 3.64 | 5.25 | 2.6875 | 43700 | 21800 | 26200 | 581247
4.5 | XT-M46 | S-135 | II | 0.43 | 20 | 25.09 | 3.64 | 6.25 | 3 | 75200 | 37600 | 45100 | 581247
4.5 | TT-M485 | V-150 | II | 0.43 | 20 | 23.17 | 3.64 | 6 | 3.375 | 71900 | 36000 | 43100 | 645830
5 | NC50 | G-105 | II | 0.362 | 19.5 | 24.11 | 4.276 | 6.625 | 3.25 | 51200 | 25600 | 30700 | 436149
5 | NC50 | S-135 | II | 0.362 | 19.5 | 24.11 | 4.276 | 6.625 | 3.25 | 51200 | 25600 | 30700 | 560763
5 | NC50 | S-135 | II | 0.362 | 19.5 | 24.56 | 4.276 | 6.625 | 3 | 57534 | 28800 | 34500 | 560763
5 | GPDS50 | S-135 | II | 0.362 | 19.5 | 25.89 | 4.276 | 6.625 | 3.25 | 71700 | 35900 | 43000 | 560763
5 | XT50 | S-135 | II | 0.362 | 19.5 | 23.65 | 4.276 | 6.5 | 3.75 | 76900 | 38500 | 46100 | 560763
5 | XT50 | S-135 | II | 0.362 | 19.5 | 24.52 | 4.276 | 6.5 | 3.5 | 88000 | 44000 | 52800 | 560763
5 | NC50 | S-135 | III | 0.362 | 19.5 | 22.39 | 4.276 | 6.625 | 2.75 | 63400 | 31700 | 38000 | 560763
5 | GPDS50-130 | S-135 | II | 0.362 | 19.5 | 26.49 | 4.276 | 6.625 | 3.25 | 77717 | 38900 | 46600 | 560763
5 | TT525 | S-135 | II | 0.362 | 19.5 | 23.08 | 4.276 | 6.5 | 3.875 | 82400 | 41300 | 57700 | 560763
5 | XT50 | Z-140 | II | 0.362 | 19.5 | 23.91 | 4.276 | 6.5 | 3.75 | 76900 | 38500 | 46100 | 581532
5 | Delta 527 | S-135 | II | 0.362 | 19.5 | 24.36 | 4.276 | 6.5 | 3.75 | 83035 | 41500 | 58100 | 560763
5 | Delta 527 | Z-140 | III | 0.362 | 19.5 | 22.24 | 4.276 | 6.5 | 3.75 | 83035 | 41500 | 58100 | 581532
5.5 | TT550 | TSS-105 | II | 0.361 | 21.9 | 25.3 | 4.778 | 6.625 | 4.25 | 84600 | 42400 | 59200 | 482692
5.5 | XT54 | TSS-105 | II | 0.361 | 21.9 | 25.72 | 4.778 | 6.625 | 4 | 83200 | 41600 | 49900 | 482692
5.5 | HT55 | S-135 | II | 0.361 | 21.9 | 26.48 | 4.778 | 7 | 4 | 77100 | 38600 | 46300 | 620604
5.5 | Delta 544 | S-135 | II | 0.361 | 21.9 | 25.71 | 4.778 | 6.625 | 4 | 83800 | 41900 | 58700 | 620604
5.5 | TT550 | S-135 | II | 0.361 | 21.9 | 25.75 | 4.778 | 6.625 | 4.25 | 84600 | 42400 | 59200 | 620604
5.5 | uGPDS55 | S-135 | II | 0.361 | 21.9 | 26.96 | 4.778 | 7 | 4 | 79000 | 39600 | 55300 | 620604
5.5 | GPDS55-130 | S-135 | II | 0.361 | 21.9 | 26.82 | 4.778 | 7 | 4 | 78844 | 39400 | 47300 | 620604
5.5 | GPDS55-130 | S-135 | II | 0.361 | 21.9 | 26.82 | 4.778 | 7 | 4 | 78844 | 39400 | 47300 | 620604
5.5 | XT54 | HS3-125 | II | 0.415 | 24.7 | 28.5 | 4.67 | 6.625 | 4 | 83200 | 41600 | 49900 | 652141
5.5 | XT-M57 | S-135 | II | 0.415 | 24.7 | 29.09 | 4.67 | 7.25 | 4.25 | 85800 | 42900 | 51500 | 704312
5.875 | VX57 | VM-165 | II | 0.32 | - | 26.99 | 5.235 | 7.25 | 3.875 | 121000 | 73700 | 77700 | 728660
5.875 | XT57 | S-135 | II | 0.361 | 23.4 | 28.31 | 5.153 | 7 | 4.25 | 94200 | 47200 | 56500 | 666535
5.875 | TT585 | S-135 | II | 0.361 | 23.4 | 26.94 | 5.153 | 7 | 4.5 | 103400 | 51800 | 72400 | 666535
5.875 | XT57 | Z-140 | II | 0.361 | 23.4 | 28.17 | 5.153 | 7 | 4.25 | 94200 | 47200 | 56500 | 691222
5.875 | CTM57 | Z-140 | II | 0.361 | 23.4 | 28.17 | 5.153 | 7 | 4.25 | 96600 | 48300 | 57900 | 691222
5.875 | XT57 | V-150 | II | 0.361 | 23.4 | 27.6 | 5.153 | 7 | 4.25 | 94200 | 47200 | 56500 | 740595
5.875 | XT57 | S-135 | II | 0.415 | 26.3 | 30.88 | 5.045 | 7 | 4.25 | 94200 | 47200 | 56500 | 757114
5.875 | TT585 | S-135 | II | 0.415 | 26.3 | 30.17 | 5.045 | 7 | 4.5 | 103400 | 51800 | 72400 | 757114
5.875 | XT-M57 | S-135 | II | 0.415 | 26.3 | 30.34 | 5.045 | 7 | 4.25 | 85800 | 42900 | 51500 | 757114
5.875 | TT585 | S-135 | II | 0.415 | 26.3 | 30.88 | 5.045 | 7 | 4.25 | 116900 | 58500 | 81900 | 757114
5.875 | CTM57 | V-150 | II | 0.415 | 26.3 | 31.28 | 5.045 | 7 | 4.25 | 96600 | 48300 | 57900 | 841238
5.875 | CTM57 | V-150 | III | 0.415 | 26.3 | 29.69 | 5.045 | 7 | 4.25 | 96600 | 48300 | 57900 | 841238
5.875 | Delta 576 | Z-140 | III | 0.415 | 26.3 | 28.97 | 5.045 | 7 | 4.25 | 98638 | 49300 | 69000 | 785155
5.875 | Delta 576 | V-150 | II | 0.415 | 26.3 | 31.9 | 5.045 | 7 | 4.25 | 98638 | 49300 | 69000 | 841238
5.875 | Delta 576 | V-150 | III | 0.415 | 26.3 | 29.69 | 5.045 | 7 | 4.25 | 98638 | 49300 | 69000 | 841238
5.875 | XT57 | S-135 | II | 0.5 | 28.7 | 35.39 | 4.875 | 7 | 4.25 | 94200 | 47200 | 56500 | 894882
5.875 | CTM57 | S-135 | II | 0.5 | 28.7 | 35.39 | 4.875 | 7 | 4.25 | 96600 | 48300 | 57900 | 894882
5.875 | CTM57 | Z-140 | III | 0.5 | 28.7 | 33.96 | 4.875 | 7 | 4.25 | 96600 | 48300 | 57900 | 928026
5.875 | XT-M57 | S-135 | II | 0.5 | 28.7 | 34.52 | 4.875 | 7 | 4.25 | 85800 | 42900 | 51500 | 894882
6.625 | VX69-B | VM-165 | II | 0.33 | 25.2 | 31.69 | 5.965 | 8.5 | 5.25 | 180000 | 110000 | 114000 | 852424
6.625 | VX69 | VM-165 | II | 0.33 | 25.2 | 31.69 | 5.965 | 8.5 | 5.25 | 160208 | 86500 | 98100 | 852424
6.625 | 6 5/8" FH | S-135 | II | 0.362 | 27.7 | 36.18 | 5.901 | 8.5 | 4.25 | 108353 | 54200 | 65000 | 760352
6.625 | 6 5/8" FH | V-150 | III | 0.362 | 27.7 | 34.9 | 5.901 | 8.5 | 4.25 | 108353 | 54200 | 65000 | 844835
6.625 | GPDS65-130 | V-150 | III | 0.362 | 27.7 | 34.56 | 5.901 | 8.5 | 4.25 | 170365 | 78600 | 93500 | 844835
6.625 | 6 5/8" FH | S-135 | III | 0.522 | 34.02 | 44.34 | 5.581 | 8.5 | 4.25 | 108353 | 54200 | 65000 | 1062414
6.625 | 6 5/8" FH | S-135 | II | 0.522 | 34.02 | 47.54 | 5.581 | 8.5 | 4.25 | 108353 | 54200 | 65000 | 1062414
6.625 | 6 5/8" FH | V-150 | III | 0.522 | 34.02 | 44.34 | 5.581 | 8.5 | 4.25 | 108353 | 54200 | 65000 | 1180460
6.625 | GPDS65-130 | V-150 | III | 0.522 | 34.02 | 44.27 | 5.581 | 8.5 | 4.25 | 170365 | 78600 | 93500 | 1180460
6.625 | VX69-B | VM-165 | II | 0.33 | 25.2 | 31.69 | 5.965 | 8.5 | 5.25 | 180000 | 110000 | 114000 | 852424
6.625 | VX69 | VM-165 | II | 0.33 | 25.2 | 31.69 | 5.965 | 8.5 | 5.25 | 160208 | 86500 | 98100 | 852424
6.625 | 6 5/8" FH | S-135 | II | 0.362 | 27.7 | 36.18 | 5.901 | 8.5 | 4.25 | 108353 | 54200 | 65000 | 760352
6.625 | 6 5/8" FH | V-150 | III | 0.362 | 27.7 | 34.9 | 5.901 | 8.5 | 4.25 | 108353 | 54200 | 65000 | 844835
6.625 | GPDS65-130 | V-150 | III | 0.362 | 27.7 | 34.56 | 5.901 | 8.5 | 4.25 | 170365 | 78600 | 93500 | 844835
6.625 | 6 5/8" FH | S-135 | III | 0.522 | 34.02 | 44.34 | 5.581 | 8.5 | 4.25 | 108353 | 54200 | 65000 | 1062414
6.625 | 6 5/8" FH | S-135 | II | 0.522 | 34.02 | 47.54 | 5.581 | 8.5 | 4.25 | 108353 | 54200 | 65000 | 1062414
6.625 | 6 5/8" FH | V-150 | III | 0.522 | 34.02 | 44.34 | 5.581 | 8.5 | 4.25 | 108353 | 54200 | 65000 | 1180460
6.625 | GPDS65-130 | V-150 | III | 0.522 | 34.02 | 44.27 | 5.581 | 8.5 | 4.25 | 170365 | 78600 | 93500 | 1180460
5.875 | VX57 | VM-165 | II | 0.32 | null | 26.99 | 5.235 | 7.25 | 3.875 | 121000 | 73700 | 77700 | 728660
5.875 | XT57 | S-135 | II | 0.361 | 23.4 | 28.31 | 5.153 | 7 | 4.25 | 94200 | 47200 | 56500 | 666535
5.875 | TT585 | S-135 | II | 0.361 | 23.4 | 26.94 | 5.153 | 7 | 4.5 | 103400 | 51800 | 72400 | 666535
5.875 | XT57 | Z-140 | II | 0.361 | 23.4 | 28.17 | 5.153 | 7 | 4.25 | 94200 | 47200 | 56500 | 691222
5.875 | CTM57 | Z-140 | II | 0.361 | 23.4 | 28.17 | 5.153 | 7 | 4.25 | 96600 | 48300 | 57900 | 691222
5.875 | XT57 | V-150 | II | 0.361 | 23.4 | 27.6 | 5.153 | 7 | 4.25 | 94200 | 47200 | 56500 | 740595
5.875 | XT57 | S-135 | II | 0.415 | 26.3 | 30.88 | 5.045 | 7 | 4.25 | 94200 | 47200 | 56500 | 757114
5.875 | TT585 | S-135 | II | 0.415 | 26.3 | 30.17 | 5.045 | 7 | 4.5 | 103400 | 51800 | 72400 | 757114
5.875 | XT-M57 | S-135 | II | 0.415 | 26.3 | 30.34 | 5.045 | 7 | 4.25 | 85800 | 42900 | 51500 | 757114
5.875 | TT585 | S-135 | II | 0.415 | 26.3 | 30.88 | 5.045 | 7 | 4.25 | 116900 | 58500 | 81900 | 757114
5.875 | CTM57 | V-150 | II | 0.415 | 26.3 | 31.28 | 5.045 | 7 | 4.25 | 96600 | 48300 | 57900 | 841238
5.875 | CTM57 | V-150 | III | 0.415 | 26.3 | 29.69 | 5.045 | 7 | 4.25 | 96600 | 48300 | 57900 | 841238
5.875 | Delta 576 | Z-140 | III | 0.415 | 26.3 | 28.97 | 5.045 | 7 | 4.25 | 98638 | 49300 | 69000 | 785155
5.875 | Delta 576 | V-150 | II | 0.415 | 26.3 | 31.9 | 5.045 | 7 | 4.25 | 98638 | 49300 | 69000 | 841238
5.875 | Delta 576 | V-150 | III | 0.415 | 26.3 | 29.69 | 5.045 | 7 | 4.25 | 98638 | 49300 | 69000 | 841238
5.875 | XT57 | S-135 | II | 0.5 | 28.7 | 35.39 | 4.875 | 7 | 4.25 | 94200 | 47200 | 56500 | 894882
5.875 | CTM57 | S-135 | II | 0.5 | 28.7 | 35.39 | 4.875 | 7 | 4.25 | 96600 | 48300 | 57900 | 894882
5.875 | CTM57 | Z-140 | III | 0.5 | 28.7 | 33.96 | 4.875 | 7 | 4.25 | 96600 | 48300 | 57900 | 928026
5.875 | XT-M57 | S-135 | II | 0.5 | 28.7 | 34.52 | 4.875 | 7 | 4.25 | 85800 | 42900 | 51500 | 894882
5.5 | TT550 | TSS-105 | II | 0.361 | 21.9 | 25.3 | 4.778 | 6.625 | 4.25 | 84600 | 42400 | 59200 | 482692
5.5 | XT54 | TSS-105 | II | 0.361 | 21.9 | 25.72 | 4.778 | 6.625 | 4 | 83200 | 41600 | 49900 | 482692
5.5 | HT55 | S-135 | II | 0.361 | 21.9 | 26.48 | 4.778 | 7 | 4 | 77100 | 38600 | 46300 | 620604
5.5 | Delta 544 | S-135 | II | 0.361 | 21.9 | 25.71 | 4.778 | 6.625 | 4 | 83800 | 41900 | 58700 | 620604
5.5 | TT550 | S-135 | II | 0.361 | 21.9 | 25.75 | 4.778 | 6.625 | 4.25 | 84600 | 42400 | 59200 | 620604
5.5 | uGPDS55 | S-135 | II | 0.361 | 21.9 | 26.96 | 4.778 | 7 | 4 | 79000 | 39600 | 55300 | 620604
5.5 | GPDS55-130 | S-135 | II | 0.361 | 21.9 | 26.82 | 4.778 | 7 | 4 | 78844 | 39400 | 47300 | 620604
5.5 | GPDS55-130 | S-135 | II | 0.361 | 21.9 | 26.82 | 4.778 | 7 | 4 | 78844 | 39400 | 47300 | 620604
5.5 | XT54 | HS3-125 | II | 0.415 | 24.7 | 28.5 | 4.67 | 6.625 | 4 | 83200 | 41600 | 49900 | 652141
5.5 | XT-M57 | S-135 | II | 0.415 | 24.7 | 29.09 | 4.67 | 7.25 | 4.25 | 85800 | 42900 | 51500 | 704312
5 | NC50 | G-105 | II | 0.362 | 19.5 | 24.11 | 4.276 | 6.625 | 3.25 | 51200 | 25600 | 30700 | 436149
5 | NC50 | S-135 | II | 0.362 | 19.5 | 24.11 | 4.276 | 6.625 | 3.25 | 51200 | 25600 | 30700 | 560763
5 | NC50 | S-135 | II | 0.362 | 19.5 | 24.56 | 4.276 | 6.625 | 3 | 57534 | 28800 | 34500 | 560763
5 | GPDS50 | S-135 | II | 0.362 | 19.5 | 25.89 | 4.276 | 6.625 | 3.25 | 71700 | 35900 | 43000 | 560763
5 | XT50 | S-135 | II | 0.362 | 19.5 | 23.65 | 4.276 | 6.5 | 3.75 | 76900 | 38500 | 46100 | 560763
5 | XT50 | S-135 | II | 0.362 | 19.5 | 24.52 | 4.276 | 6.5 | 3.5 | 88000 | 44000 | 52800 | 560763
5 | NC50 | S-135 | III | 0.362 | 19.5 | 22.39 | 4.276 | 6.625 | 2.75 | 63400 | 31700 | 38000 | 560763
5 | GPDS50-130 | S-135 | II | 0.362 | 19.5 | 26.49 | 4.276 | 6.625 | 3.25 | 77717 | 38900 | 46600 | 560763
5 | TT525 | S-135 | II | 0.362 | 19.5 | 23.08 | 4.276 | 6.5 | 3.875 | 82400 | 41300 | 57700 | 560763
5 | XT50 | Z-140 | II | 0.362 | 19.5 | 23.91 | 4.276 | 6.5 | 3.75 | 76900 | 38500 | 46100 | 581532
5 | Delta 527 | S-135 | II | 0.362 | 19.5 | 24.36 | 4.276 | 6.5 | 3.75 | 83035 | 41500 | 58100 | 560763
5 | Delta 527 | Z-140 | III | 0.362 | 19.5 | 22.24 | 4.276 | 6.5 | 3.75 | 83035 | 41500 | 58100 | 581532
4.5 | NC46 | S-135 | II | 0.337 | 16.6 | 20.46 | 3.826 | 6.25 | 3 | 39000 | 19500 | 23400 | 468296
4.5 | NC46 | S-135 | III | 0.337 | 16.6 | 19.59 | 3.826 | 6.25 | 2.75 | 44400 | 22200 | 26600 | 468296
4.5 | GPDS40-130 | S-135 | II | 0.337 | 16.6 | 19.64 | 3.826 | 5.25 | 2.6875 | 35500 | 17700 | 21300 | 468296
4.5 | Delta 425 | S-135 | II | 0.337 | 16.6 | 18.94 | 3.826 | 5.25 | 3 | 43300 | 21600 | 35000 | 468.296
4.5 | Delta 425 | S-135 | II | 0.337 | 16.6 | 19.26 | 3.826 | 5.375 | 3 | 43300 | 21600 | 35000 | 468296
4.5 | uXT40 | S-135 | II | 0.337 | 16.6 | 19.47 | 3.826 | 5.25 | 2.8125 | 47500 | 23800 | 33300 | 468296
4.5 | XT-M40 | S-135 | II | 0.337 | 16.6 | 19.33 | 3.826 | 5.25 | 2.6875 | 43700 | 21800 | 26200 | 468296
4.5 | CTM43 | Z-140 | II | 0.337 | 16.6 | 18.69 | 3.826 | 5.25 | 3.25 | 32400 | 16200 | 19400 | 485641
4.5 | CTM43 | Z-140 | III | 0.337 | 16.6 | 17.81 | 3.826 | 5.25 | 3.25 | 36400 | 16200 | 194,00 | 485641
4.5 | TT485 | V-150 | II | 0.337 | 16.6 | 20.07 | 3.826 | 6 | 3.4375 | 75400 | 37700 | 52800 | 520329
4.5 | XT-M40 | S-135 | II | 0.43 | 20 | 23.11 | 3.64 | 5.25 | 2.6875 | 43700 | 21800 | 26200 | 581247
4.5 | XT-M46 | S-135 | II | 0.43 | 20 | 25.09 | 3.64 | 6.25 | 3 | 75200 | 37600 | 45100 | 581247
4.5 | TT-M485 | V-150 | II | 0.43 | 20 | 23.17 | 3.64 | 6 | 3.375 | 71900 | 36000 | 43100 | 645830
4 | XT39 | CYX-105 | II | 0.33 | 14 | 16.34 | 3.34 | 4.875 | 2.6875 | 35300 | 17700 | 21200 | 313854
4 | XT39 | TSS-105 | II | 0.33 | 14 | 16.34 | 3.34 | 4.875 | 2.6875 | 35300 | 17700 | 21200 | 313854
4 | XT39 | XD-105 | II | 0.33 | 14 | 16.48 | 3.34 | 4.875 | 2.6875 | 30900 | 15400 | 18500 | 313854
4 | DS38 | S-135 | II | 0.33 | 14 | 16.76 | 3.34 | 4.875 | 2.4375 | 32100 | 14500 | 19300 | 403526
4 | DS38 12" WearKnot | S-135 | II | 0.33 | 14 | 19.33 | 3.34 | 4.875 | 2.4375 | 32100 | 14500 | 19300 | 403526
4 | DS38 18" WearKnot | S-135 | II | 0.33 | 14 | 19.52 | 3.34 | 4.875 | 2.4375 | 32100 | 14500 | 19300 | 403526
4 | XT-M38 | S-135 | II | 0.33 | 14 | 16.22 | 3.34 | 4.75 | 2.6875 | 24089 | 12000 | 14500 | 403526
4 | XT38 | S-135 | II | 0.33 | 14 | 16.22 | 3.34 | 4.75 | 2.6875 | 27600 | 13900 | 16600 | 403526
4 | XT39 | S-135 | II | 0.33 | 14 | 16.34 | 3.34 | 4.875 | 2.6875 | 35300 | 17700 | 21200 | 403526
4 | XT-M39 | S-135 | II | 0.33 | 14 | 16.19 | 3.34 | 4.875 | 2.6875 | 31500 | 15800 | 18900 | 403526
4 | TT390 | S-135 | II | 0.33 | 14 | 16.7 | 3.34 | 4.875 | 2.6875 | 42400 | 21200 | 29700 | 403526
4 | HT40 | S-135 | II | 0.33 | 14 | 16.13 | 3.34 | 5 | 2.6875 | 29400 | 14700 | 17600 | 403526
4 | CTM39 | V-150 | II | 0.38 | 15.7 | 18.6 | 3.24 | 5 | 2.6875 | 43100 | 25400 | 25900 | 507701
4 | VX40 | VM-150 | II | 0.33 | 14 | 16.64 | 3.34 | 5.25 | 2.75 | 48400 | 27600 | 30500 | 448363
3.5 | HT38 | S-135 | II | 0.368 | 13.3 | 15.54 | 2.764 | 4.875 | 2.5625 | 29400 | 14700 | 17600 | 381870
3.5 | NC38 | S-135 | II | 0.368 | 13.3 | 15.3 | 2.764 | 4.875 | 2.5625 | 20100 | 10000 | 12100 | 381870
3.5 | XT-M34 | S-135 | II | 0.368 | 13.3 | 14.36 | 2.764 | 4.25 | 2.5625 | 15900 | 8000 | 9500 | 381870
3.5 | HT34-256 MPAC | S-135 | II | 0.368 | 13.3 | 14.38 | 2.764 | 4.25 | 2.5625 | 18100 | 9100 | 10900 | 381870
3.5 | NC38 | G-105 | II | 0.449 | 15.5 | 17.28 | 2.602 | 4.75 | 2.5625 | 19200 | 9600 | 11500 | 350867
3.5 | NC38 | S-135 | II | 0.449 | 15.5 | 17.28 | 2.602 | 4.75 | 2.5625 | 19200 | 9600 | 11500 | 451115
3.5 | NC38 | S-135 | II | 0.449 | 15.5 | 17.5 | 2.602 | 4.875 | 2.5625 | 20100 | 10000 | 12100 | 451115
3.5 | NC38 | S-135 | II | 0.449 | 15.5 | 17.67 | 2.602 | 4.875 | 2.4375 | 22000 | 11000 | 13200 | 451115
3.5 | NC38 | S-135 | II | 0.449 | 15.5 | 18.16 | 2.602 | 5 | 2.5625 | 20100 | 10000 | 12100 | 451115
3.5 | TT380 | S-135 | II | 0.449 | 15.5 | 17.66 | 2.602 | 4.8125 | 2.5 | 43100 | 21600 | 30200 | 451115
2.875 | CTM26 | V-150 | II | 0.362 | 10.4 | 11.72 | 2.151 | 3.5 | 1.5 | 16905 | 9700 | 10100 | 333070
2.875 | 2 7/8" HTPAC | G-105 | II | 0.362 | 10.4 | 10.98 | 2.151 | 3.125 | 1.5 | 8500 | 4300 | 5100 | 233149
2.875 | 2 7/8" HTPAC | S-135 | II | 0.362 | 10.4 | 11.08 | 2.151 | 3.125 | 1.5 | 8500 | 4300 | 5100 | 299763
2.875 | 2 7/8" AOH | S-135 | II | 0.362 | 10.4 | 11.29 | 2.151 | 3.875 | 2.15625 | 8700 | 4300 | 5200 | 299763
2.875 | 2 3/8" HT-SL-H90 | S-135 | II | 0.362 | 10.4 | 10.68 | 2.151 | 3.125 | 1.975 | 7600 | 3800 | 4600 | 299763
2.875 | NC31 | S-135 | II | 0.362 | 10.4 | 11.89 | 2.151 | 4.125 | 2 | 13200 | 6600 | 7900 | 299763
2.875 | HT26 | S-135 | II | 0.362 | 10.4 | 11.67 | 2.151 | 3.65625 | 1.5 | 13100 | 6600 | 7800 | 299763
2.875 | XT27 | S-135 | II | 0.362 | 10.4 | 11.24 | 2.151 | 3.375 | 1.84375 | 11900 | 5900 | 7100 | 299763
2.875 | WT26 | S-135 | II | 0.362 | 10.4 | 10.5 | 2.151 | 3.375 | 1.75 | 11200 | 2800 | 9800 | 299763
2.375 | MW20 | G-105 | II | 0.28 | 6.65 | 6.81 | 1.815 | 2.5 | 1.375 | 5400 | 2700 | 3000 | 150662